## alldata202101
id | joint_type | failure_mode | ecc | TB | ALF | bb | hb | bc | hc | fb | pb | fcol | pcol | fj | pj | fc | A_strain | A_stress | B_strain | B_stress | C_strain | C_stress | D_strain | D_stress
1 | Interior | J | 0 | 0 | 0.4 | 279 | 457 | 330 | 457 | 449 | 0.022 | 457 | 0.021 | 409 | 0.005 | 22.1914 | 0.000662514 | 3.03226 | 0.002497744 | 6.06452 | 0.00493526 | 7.80645 | 0.0156151 | 7.09677
2 | Interior | J | 0 | 0 | 0.25 | 279 | 457 | 330 | 457 | 449 | 0.022 | 449 | 0.043 | 409 | 0.005 | 35.4046 | 0.000481928 | 5.625 | 0.00282272 | 9.31034 | 0.00901893 | 11.1853 | 0.0163167 | 10.1509
3 | Interior | J | 0 | 0 | 0.39 | 279 | 457 | 330 | 457 | 449 | 0.022 | 402 | 0.067 | 409 | 0.005 | 22.5302 | 0.00048165 | 5.21459 | 0.001582 | 7.27468 | 0.00522936 | 8.69099 | 0.0262844 | 7.85408
4 | Interior | J | 0 | 0 | 0.3 | 406 | 457 | 457 | 330 | 449 | 0.015 | 438 | 0.043 | 409 | 0.004 | 30.5767 | 0.000469536 | 5.34264 | 0.00369 | 8.7505 | 0.00984418 | 10.0945 | 0.022412 | 9.11267
5 | Interior | J | 0 | 0 | 0.04 | 279 | 457 | 330 | 457 | 449 | 0.022 | 449 | 0.043 | 409 | 0.005 | 30.4073 | 0.00042717 | 2.909482759 | 0.003149822 | 10.0862069 | 0.009980975 | 10.86206897 | 0.016389715 | 9.762931034
6 | Interior | BJ | 0 | 0 | 0.48 | 279 | 457 | 330 | 457 | 449 | 0.022 | 449 | 0.043 | 409 | 0.005 | 31.0849 | 0.000481651 | 7.011944478 | 0.002889908 | 8.305433099 | 0.010045872 | 11.08215179 | 0.015 | 9.967532468
7 | Interior | J | 0 | 0 | 0.47 | 406 | 457 | 457 | 330 | 449 | 0.015 | 438 | 0.043 | 409 | 0.004 | 31.5084 | 0.000275387 | 5.343347639 | 0.005094664 | 8.497854077 | 0.010464716 | 10.2360515 | 0.02292599 | 9.206008584
8 | Interior | BJ | 0 | 2 | 0.32 | 279 | 457 | 330 | 457 | 449 | 0.022 | 457 | 0.043 | 409 | 0.005 | 28.0357 | 0.0005504 | 5.92275 | 0.00316514 | 9.65665 | 0.0189908 | 11.3305 | 0.0337913 | 10.1282
9 | Interior | J | 0 | 2 | 0.35 | 279 | 457 | 330 | 457 | 449 | 0.022 | 457 | 0.043 | 409 | 0.005 | 26.257 | 0.000550775 | 5.446952646 | 0.003373494 | 9.284059314 | 0.012805508 | 10.98459773 | 0.031669535 | 9.834392515
10 | Interior | J | 0 | 2 | 0.36 | 279 | 457 | 330 | 457 | 449 | 0.022 | 457 | 0.043 | 409 | 0.005 | 25.0712 | 0.000458491 | 5.278232043 | 0.004580469 | 8.747992807 | 0.010365624 | 10.47687936 | 0.028508721 | 9.353258497
11 | Interior | J | 0 | 2 | 0.42 | 406 | 457 | 457 | 330 | 449 | 0.015 | 330 | 0.043 | 409 | 0.004 | 21.6832 | 0.000413223 | 5.085304863 | 0.005716253 | 7.331695811 | 0.019214876 | 8.92375767 | 0.045179063 | 8.117795197
12 | Interior | BJ | 0 | 0 | 0.3 | 279 | 457 | 330 | 457 | 449 | 0.022 | 449 | 0.043 | 423 | 0.024 | 29.8144 | 0.0006122 | 6.08696 | 0.00530612 | 11.6908 | 0.00785714 | 12.8502 | 0.0137113 | 11.5154
13 | Interior | J | 0 | 0 | 0.25 | 279 | 457 | 330 | 457 | 449 | 0.022 | 449 | 0.043 | 409 | 0.015 | 34.9811 | 0.00031 | 5.41063 | 0.004858 | 10.3382 | 0.00837209 | 11.2077 | 0.0127241 | 10.0645
14 | Interior | J | 0 | 0 | 0.32 | 406 | 457 | 457 | 330 | 449 | 0.015 | 438 | 0.043 | 409 | 0.011 | 28.1204 | 0.0004134 | 5.22581 | 0.0050646 | 8.51613 | 0.0150904 | 10.7419 | 0.0332329 | 9.6131
15 | Interior | BJ | 0 | 0 | 0.07 | 200 | 300 | 300 | 300 | 326 | 0.008 | 358 | 0.026 | 364 | 0.013 | 24.563 | 0.000415649 | 3.773166016 | 0.003027523 | 6.989283455 | 0.007568807 | 8.680105188 | 0.028004587 | 8.27156161
16 | Interior | BJ | 0 | 0 | 0.07 | 200 | 300 | 300 | 300 | 364 | 0.008 | 373 | 0.026 | 364 | 0.013 | 24.563 | 0.000446761 | 4.010112634 | 0.003509174 | 7.210300429 | 0.008050459 | 10.2360515 | 0.015688073 | 8.819742489
17 | Interior | BJ | 0 | 0 | 0.07 | 200 | 300 | 300 | 300 | 358 | 0.012 | 373 | 0.04 | 364 | 0.013 | 24.563 | 0.000479596 | 5.113360512 | 0.004956971 | 11.58000488 | 0.012874355 | 12.21103913 | 0.019208262 | 10.97766911
18 | Interior | BJ | 0 | 0 | 0 | 203 | 305 | 254 | 254 | 414 | 0.009 | 414 | 0.028 | 414 | 0.005 | 23.3772 | 0.000550459 | 1.949243417 | 0.004816514 | 6.049386393 | 0.018027523 | 6.597462171 | 0.032378646 | 5.79708577
19 | Interior | BJ | 0 | 0 | 0 | 203 | 305 | 305 | 254 | 414 | 0.009 | 414 | 0.023 | 414 | 0.004 | 23.3772 | 0.000426162 | 1.793505891 | 0.00459141 | 5.75451471 | 0.011699565 | 6.43686037 | 0.02740403 | 5.682094046
20 | Interior | BJ | 0 | 0 | 0.06 | 200 | 300 | 300 | 300 | 325 | 0.015 | 388 | 0.023 | 354 | 0.001 | 28.8827 | 0.000540246 | 2.403846154 | 0.002115385 | 5.192307692 | 0.011818002 | 6.346153846 | 0.021811063 | 5.673076923
21 | Interior | BJ | 0 | 0 | 0.06 | 200 | 300 | 300 | 300 | 388 | 0.012 | 388 | 0.023 | 354 | 0.001 | 28.8827 | 0.000517241 | 2.254901961 | 0.002482759 | 5.392156863 | 0.01137931 | 5.68627451 | 0.016862069 | 5.098039216
22 | Interior | BJ | 0 | 0 | 0.12 | 200 | 300 | 300 | 300 | 718 | 0.023 | 718 | 0.028 | 955 | 0.009 | 59.29 | 0.000344037 | 5.723472669 | 0.007637615 | 15.17684887 | 0.024013761 | 15.69131833 | 0.037799269 | 14.41875295
23 | Interior | BJ | 0 | 0 | 0.12 | 200 | 300 | 300 | 300 | 718 | 0.018 | 718 | 0.028 | 955 | 0.009 | 59.29 | 0.000412655 | 5.612903226 | 0.007977992 | 15.09677419 | 0.024965612 | 16.4516129 | 0.037482806 | 14.70967742
24 | Interior | J | 0 | 0 | 0.12 | 200 | 300 | 300 | 300 | 718 | 0.025 | 718 | 0.034 | 955 | 0.009 | 59.29 | 0.000275387 | 5.915955969 | 0.005507745 | 15.74677211 | 0.020309811 | 16.55898744 | 0.030017212 | 14.87135497
25 | Interior | J | 0 | 0 | 0.12 | 200 | 300 | 300 | 300 | 718 | 0.02 | 718 | 0.028 | 955 | 0.009 | 45.3145 | 0.000275862 | 5.278969957 | 0.008551724 | 13.13304721 | 0.016137931 | 13.77682403 | 0.032260421 | 12.50037392
26 | Interior | BJ | 0 | 0 | 0.17 | 200 | 350 | 300 | 300 | 395 | 0.014 | 640 | 0.031 | 326 | 0.004 | 25.1559 | 0.000229717 | 3.35483871 | 0.003350662 | 6.516129032 | 0.01003288 | 6.774193548 | 0.040055985 | 6.129032258
27 | Interior | BJ | 0 | 0 | 0.17 | 200 | 350 | 300 | 300 | 395 | 0.014 | 640 | 0.031 | 326 | 0.009 | 25.8335 | 0.000413081 | 3.821656051 | 0.001927711 | 6.687898089 | 0.017005164 | 7.197452229 | 0.036557659 | 6.496815287
28 | Interior | BJ | 60 | 0 | 0.17 | 200 | 350 | 450 | 300 | 396 | 0.016 | 379 | 0.018 | 411 | 0.003 | 22.3608 | 0.000320953 | 3.35483871 | 0.004978544 | 6.451612903 | 0.006626369 | 6.967741935 | 0.024098838 | 6.385694892
29 | Interior | BJ | 125 | 0 | 0.17 | 200 | 350 | 450 | 300 | 396 | 0.012 | 379 | 0.018 | 411 | 0.003 | 22.022 | 0.000344353 | 3.225806452 | 0.004820937 | 4.838709677 | 0.015013774 | 5.483870968 | 0.050068871 | 4.903225806
30 | Interior | BJ | 60 | 0 | 0.17 | 200 | 350 | 450 | 300 | 396 | 0.02 | 379 | 0.018 | 411 | 0.003 | 20.5821 | 0.000299732 | 3.46115419 | 0.006671913 | 7.427343702 | 0.021849939 | 8.241218026 | 0.050119804 | 7.371641276
31 | Interior | BJ | 125 | 0 | 0.17 | 200 | 350 | 450 | 300 | 413 | 0.016 | 379 | 0.018 | 411 | 0.003 | 24.4783 | 0.000393673 | 2.838709677 | 0.006643562 | 5.35483871 | 0.021994135 | 6.451612903 | 0.050027548 | 6
32 | Interior | BJ | 125 | 0 | 0.17 | 200 | 350 | 450 | 300 | 413 | 0.016 | 379 | 0.018 | 411 | 0.004 | 26.5958 | 0.000434547 | 3.096213488 | 0.006655055 | 6.313993477 | 0.02208547 | 6.810212297 | 0.050045321 | 6.580586683
33 | Interior | J | 0 | 0 | 0.17 | 200 | 350 | 450 | 300 | 697 | 0.018 | 388 | 0.02 | 355 | 0.003 | 20.328 | 0.000229883 | 3.332964932 | 0.002528266 | 6.598512395 | 0.01005736 | 8.317215769 | 0.030052276 | 7.580044429
34 | Interior | J | 60 | 0 | 0.17 | 200 | 350 | 450 | 300 | 697 | 0.018 | 388 | 0.02 | 355 | 0.003 | 20.8362 | 0.000344828 | 3.225806452 | 0.006 | 7.161290323 | 0.036 | 8.064516129 | 0.050068966 | 7.870967742
35 | Interior | J | 125 | 0 | 0.17 | 200 | 350 | 450 | 300 | 697 | 0.018 | 388 | 0.02 | 355 | 0.003 | 21.3444 | 0.000482094 | 3.332715265 | 0.005027548 | 6.019195451 | 0.026033058 | 6.825598644 | 0.05 | 6.474358974
36 | Interior | BJ | 125 | 0 | 0.17 | 200 | 350 | 450 | 300 | 697 | 0.018 | 388 | 0.02 | 355 | 0.003 | 21.5138 | 0.000366633 | 3.161763397 | 0.006040988 | 5.943278694 | 0.041080232 | 6.633651912 | 0.05011346 | 6.451759304
37 | Interior | BJ | 125 | 0 | 0.17 | 200 | 350 | 450 | 300 | 408 | 0.016 | 388 | 0.017 | 355 | 0.005 | 18.8034 | 0.000344353 | 3.225806452 | 0.007506887 | 5.806451613 | 0.02107438 | 6.580645161 | 0.05 | 6.258064516
38 | Interior | BJ | 0 | 0 | 0.24 | 260 | 350 | 300 | 400 | 371 | 0.022 | 371 | 0.033 | 893 | 0.005 | 48.7872 | 0.000510355 | 4.731641715 | 0.004199656 | 11.07628315 | 0.015283993 | 11.42537182 | 0.031256454 | 10.22033188
39 | Interior | BJ | 0 | 0 | 0.25 | 260 | 350 | 300 | 400 | 371 | 0.03 | 371 | 0.033 | 893 | 0.005 | 47.9402 | 0.000542116 | 5.700434554 | 0.0043997 | 13.58469779 | 0.012251263 | 14.24394062 | 0.034413277 | 12.79269387
40 | Interior | BJ | 0 | 0 | 0.25 | 260 | 350 | 300 | 400 | 363 | 0.032 | 371 | 0.033 | 893 | 0.006 | 46.7544 | 0.000535607 | 5.493588928 | 0.005715377 | 12.61904587 | 0.014369066 | 13.95133162 | 0.030183204 | 12.51573204
41 | exterior | BJ | 0 | 0 | 0 | 160 | 220 | 220 | 220 | 381 | 0.016 | 360 | 0.016 | 250 | 0.005 | 35.3199 | 0.000481651 | 2.371794872 | 0.003853211 | 4.166666667 | 0.0075 | 4.551282051 | 0.021399083 | 4.038461538
42 | exterior | BJ | 0 | 0 | 0.09 | 160 | 220 | 220 | 220 | 381 | 0.016 | 360 | 0.016 | 281 | 0.001 | 31.0849 | 0.000207852 | 3.090128755 | 0.00256351 | 4.055793991 | 0.008591224 | 4.570815451 | 0.012540416 | 4.120171674
43 | exterior | BJ | 0 | 0 | 0 | 160 | 220 | 220 | 220 | 381 | 0.016 | 360 | 0.016 | 281 | 0.001 | 34.2188 | 0.000275387 | 1.895424837 | 0.003993115 | 4.117647059 | 0.006471601 | 4.444444444 | 0.01686747 | 3.921568627
44 | exterior | BJ | 0 | 0 | 0 | 160 | 220 | 220 | 220 | 381 | 0.016 | 395 | 0.018 | 250 | 0.005 | 34.3882 | 0.000344353 | 2.322136319 | 0.002892562 | 4.318848307 | 0.019008264 | 5.007731272 | 0.028650138 | 4.479161113
45 | exterior | BJ | 0 | 0 | 0.08 | 160 | 220 | 220 | 220 | 381 | 0.016 | 395 | 0.018 | 281 | 0.001 | 35.4893 | 0.000367485 | 3.377108178 | 0.002644373 | 4.095090139 | 0.010085277 | 4.886390308 | 0.0200646 | 4.383109988
46 | exterior | BJ | 0 | 0 | 0 | 160 | 220 | 220 | 220 | 381 | 0.016 | 395 | 0.018 | 281 | 0.001 | 29.7297 | 0.000360736 | 2.306767343 | 0.00209678 | 4.03308518 | 0.007960956 | 4.338561652 | 0.021474863 | 3.855192658
47 | exterior | BJ | 0 | 0 | 0.08 | 160 | 220 | 220 | 220 | 381 | 0.016 | 381 | 0.016 | 281 | 0.001 | 34.727 | 0.000322802 | 3.032258065 | 0.001896464 | 4.064516129 | 0.010070724 | 4.709677419 | 0.017633965 | 4.258064516
48 | exterior | BJ | 0 | 0 | 0.08 | 160 | 220 | 220 | 220 | 381 | 0.016 | 381 | 0.016 | 281 | 0.001 | 33.6259 | 0.000434401 | 3.096774194 | 0.002025873 | 4.258064516 | 0.012013103 | 4.903225806 | 0.026123147 | 4.387096774
49 | Interior | BJ | 0 | 0 | 0.08 | 200 | 300 | 300 | 300 | 371 | 0.021 | 351 | 0.035 | 235 | 0.003 | 20.7515 | 0.000619266 | 2.709677419 | 0.003784404 | 6.580645161 | 0.021055046 | 8.903225806 | 0.039735565 | 7.878012087
50 | Interior | BJ | 0 | 0 | 0.03 | 200 | 300 | 300 | 300 | 799 | 0.024 | 361 | 0.035 | 360 | 0.004 | 35.0658 | 0.000413223 | 3.475862803 | 0.005440771 | 7.847071968 | 0.015013774 | 11.69740716 | 0.050068871 | 10.87973965
51 | Interior | J | 0 | 0 | 0.08 | 160 | 250 | 220 | 220 | 1069 | 0.017 | 643 | 0.042 | 291 | 0.005 | 34.0494 | 0.000206897 | 4.055527601 | 0.004965517 | 9.650258991 | 0.026068966 | 9.880597898 | 0.040206897 | 9.21861773
52 | Interior | J | 0 | 0 | 0.08 | 160 | 250 | 220 | 220 | 409 | 0.016 | 387 | 0.042 | 291 | 0.005 | 34.0494 | 0.000550775 | 3.797396822 | 0.005025818 | 8.232254585 | 0.030017212 | 9.350830668 | 0.041668083 | 8.527163282
53 | Interior | J | 0 | 0 | 0.23 | 160 | 250 | 220 | 220 | 1069 | 0.017 | 643 | 0.042 | 291 | 0.005 | 34.0494 | 0.000368505 | 5.149740123 | 0.005006926 | 9.006428851 | 0.0280466 | 10.13556232 | 0.041075974 | 9.024365699
54 | Interior | J | 0 | 0 | 0.23 | 160 | 250 | 220 | 220 | 1069 | 0.017 | 643 | 0.042 | 291 | 0.015 | 34.0494 | 0.000438766 | 5.431601853 | 0.005975065 | 9.576691895 | 0.028048621 | 10.57506287 | 0.040112605 | 9.49152492
55 | exterior | J | 0 | 0 | 0.07 | 160 | 250 | 220 | 220 | 1069 | 0.017 | 387 | 0.031 | 291 | 0.005 | 25.41 | 0.000432803 | 2.756410256 | 0.007282493 | 5.961538462 | 0.016732538 | 6.217948718 | 0.022176393 | 5.576923077
56 | exterior | J | 0 | 0 | 0.24 | 160 | 250 | 220 | 220 | 409 | 0.016 | 387 | 0.031 | 291 | 0.005 | 25.41 | 0.00020654 | 2.56377157 | 0.001239243 | 5.062116598 | 0.004681583 | 5.441215411 | 0.015490534 | 4.782867735
57 | exterior | J | 0 | 0 | 0.24 | 160 | 250 | 220 | 220 | 1069 | 0.017 | 387 | 0.031 | 291 | 0.005 | 25.41 | 0.000300981 | 3.717466377 | 0.003071152 | 6.084821872 | 0.013954566 | 6.900713837 | 0.020627779 | 6.18489138
58 | exterior | BJ | 0 | 0 | 0.07 | 255 | 460 | 330 | 380 | 374 | 0.017 | 365 | 0.025 | 317 | 0.016 | 18.7187 | 0.000273973 | 2.773751657 | 0.001986301 | 5.093570482 | 0.01109589 | 5.336942112 | 0.022876712 | 4.672779496
59 | exterior | J | 0 | 0 | 0.07 | 259 | 439 | 300 | 300 | 331 | 0.02 | 490 | 0.032 | 437 | 0.015 | 29.645 | 0.000401013 | 2.796414838 | 0.00748844 | 5.82373277 | 0.009838551 | 6.589950575 | 0.015765555 | 6.005428776
60 | exterior | BJ | 0 | 0 | 0.06 | 259 | 480 | 300 | 300 | 331 | 0.018 | 490 | 0.025 | 437 | 0.017 | 34.6423 | 0.000413223 | 3.218352073 | 0.002961433 | 7.142109744 | 0.009090909 | 8.614904409 | 0.020110193 | 7.699428936
61 | exterior | BJ | 0 | 0 | 0.04 | 318 | 508 | 356 | 356 | 508 | 0.015 | 437 | 0.028 | 437 | 0.012 | 47.2626 | 0.000299889 | 3.483870968 | 0.005771746 | 6.903225806 | 0.018119244 | 7.290322581 | 0.031769077 | 6.516129032
62 | exterior | BJ | 0 | 0 | 0.04 | 318 | 508 | 356 | 356 | 508 | 0.019 | 437 | 0.028 | 437 | 0.02 | 47.2626 | 0.000206422 | 4.090909091 | 0.004266055 | 6.623376623 | 0.015206422 | 7.077922078 | 0.024770642 | 6.298701299
63 | exterior | BJ | 0 | 0 | 0.07 | 318 | 508 | 356 | 356 | 508 | 0.019 | 437 | 0.032 | 437 | 0.02 | 47.2626 | 0.000433413 | 4.267241379 | 0.005211653 | 8.534482759 | 0.017488704 | 8.793103448 | 0.023415577 | 7.887931034
64 | exterior | J | 0 | 0 | 0.07 | 318 | 508 | 356 | 356 | 508 | 0.019 | 437 | 0.032 | 437 | 0.012 | 47.2626 | 0.000362964 | 3.944747768 | 0.006035137 | 7.642317106 | 0.008177846 | 8.681417771 | 0.026863227 | 7.751860403
65 | exterior | J | 0 | 0 | 0.02 | 200 | 350 | 350 | 260 | 606 | 0.024 | 581 | 0.025 | 380 | 0.001 | 23.6313 | 0.000429708 | 2.307692308 | 0.004514589 | 4.615384615 | 0.007966844 | 5.192307692 | 0.019963307 | 4.679487179
66 | exterior | J | 0 | 0 | 0.02 | 200 | 350 | 350 | 260 | 606 | 0.024 | 581 | 0.025 | 380 | 0.004 | 25.0712 | 0.000313664 | 2.59976407 | 0.008188073 | 5.796943882 | 0.010802752 | 6.516889074 | 0.014931193 | 5.876474443
67 | exterior | J | 0 | 0 | 0.02 | 200 | 350 | 350 | 260 | 606 | 0.024 | 581 | 0.028 | 380 | 0.004 | 23.5466 | 0.00032006 | 2.478980197 | 0.0075 | 5.535714286 | 0.009082569 | 6.188490409 | 0.025109446 | 5.454322225
68 | exterior | J | 0 | 0 | 0.02 | 200 | 350 | 350 | 260 | 606 | 0.024 | 581 | 0.025 | 380 | 0.004 | 24.8171 | 0.000360953 | 2.338248301 | 0.008528533 | 6.637221644 | 0.010948175 | 7.485305478 | 0.030114981 | 6.67226458
69 | exterior | J | 0 | 0 | 0.02 | 200 | 350 | 350 | 260 | 606 | 0.024 | 581 | 0.025 | 380 | 0.004 | 26.6805 | 0.000305477 | 2.463645255 | 0.005762094 | 5.503586388 | 0.006938473 | 6.078624242 | 0.017279208 | 5.485129475
70 | exterior | J | 0 | 0 | 0.3 | 200 | 350 | 350 | 260 | 606 | 0.024 | 581 | 0.034 | 380 | 0.002 | 26.6805 | 0.000275862 | 3.636363636 | 0.006344828 | 5.324675325 | 0.008482759 | 5.844155844 | 0.018206897 | 5.25974026
71 | exterior | J | 0 | 0 | 0.31 | 200 | 350 | 350 | 260 | 606 | 0.024 | 581 | 0.034 | 380 | 0.004 | 25.8335 | 0.000413793 | 3.845122311 | 0.006965517 | 6.202917772 | 0.012 | 7.025493663 | 0.015517241 | 6.248747421
72 | exterior | J | 0 | 0 | 0.02 | 200 | 250 | 250 | 250 | 1091 | 0.032 | 1091 | 0.024 | 815 | 0.006 | 43.6205 | 0.000323063 | 3.49944154 | 0.011013994 | 10.54375881 | 0.014951517 | 11.95499805 | 0.032808153 | 10.77320839
73 | exterior | J | 0 | 0 | 0.02 | 200 | 250 | 250 | 250 | 1091 | 0.032 | 1091 | 0.024 | 815 | 0.006 | 69.2846 | 0.000277393 | 3.939840529 | 0.009019979 | 11.84549356 | 0.011991712 | 13.19742489 | 0.027296137 | 11.90987124
74 | exterior | J | 0 | 0 | 0.3 | 200 | 250 | 250 | 250 | 1091 | 0.032 | 1091 | 0.024 | 815 | 0.006 | 75.2983 | 0.000262133 | 4.432507922 | 0.010031103 | 13.03225806 | 0.016028392 | 14.64516129 | 0.02222163 | 13.16129032
75 | exterior | J | 0 | 0 | 0.02 | 200 | 250 | 250 | 250 | 675 | 0.025 | 675 | 0.028 | 717 | 0.002 | 45.4839 | 0.000372093 | 3.172142734 | 0.00399449 | 7.527045721 | 0.010743802 | 8.226510127 | 0.020110193 | 7.506295889
76 | exterior | BJ | 0 | 0 | 0.02 | 200 | 250 | 250 | 250 | 698 | 0.025 | 698 | 0.024 | 717 | 0.002 | 70.8939 | 0.000323503 | 3.425723144 | 0.00583268 | 8.607834722 | 0.009420905 | 9.046928416 | 0.017347679 | 8.120125498
77 | exterior | BJ | 0 | 0 | 0.02 | 200 | 250 | 250 | 250 | 698 | 0.025 | 698 | 0.024 | 770 | 0.006 | 67.2518 | 0.00030975 | 3.685344828 | 0.006026159 | 10.34482759 | 0.007972652 | 12.02586207 | 0.013616528 | 10.79741379
78 | Interior | BJ | 0 | 0 | 0.16 | 150 | 350 | 300 | 300 | 371 | 0.008 | 371 | 0.011 | 307 | 0.002 | 18.0411 | 0.00016122 | 3.376972339 | 0.001542343 | 3.639702041 | 0.008303304 | 3.979011479 | 0.024231889 | 3.623878547
79 | exterior | J | 0 | 0 | 0.15 | 160 | 250 | 220 | 220 | 700 | 0.015 | 700 | 0.031 | 271 | 0.005 | 22.869 | 0.000344828 | 2.078668458 | 0.004275862 | 4.359904463 | 0.005172414 | 4.946260636 | 0.023862069 | 4.597104045
80 | exterior | BJ | 0 | 0 | 0.15 | 160 | 250 | 220 | 220 | 467 | 0.015 | 467 | 0.031 | 271 | 0.005 | 22.869 | 0.000275862 | 1.793987622 | 0.004344828 | 4.280946065 | 0.005103448 | 4.727232538 | 0.013172414 | 4.25265252
81 | Interior | BJ | 0 | 0 | 0 | 406 | 508 | 508 | 508 | 463 | 0.011 | 463 | 0.024 | 550 | 0.007 | 20.4127 | 0.000337703 | 1.422959649 | 0.006298843 | 7.639491665 | 0.03356109 | 7.877523314 | 0.059249726 | 6.771408747
82 | Interior | BJ | 0 | 1 | 0 | 279 | 457 | 330 | 457 | 463 | 0.02 | 459 | 0.051 | 409 | 0.008 | 23.3772 | 0.000549199 | 2.498826498 | 0.005080092 | 7.104529719 | 0.013386728 | 7.279088189 | 0.023573209 | 6.32037251
83 | Interior | BJ | 0 | 2 | 0 | 279 | 457 | 330 | 457 | 463 | 0.028 | 459 | 0.068 | 409 | 0.008 | 23.3772 | 0.000206897 | 5.857703123 | 0.003172414 | 10.86961669 | 0.012 | 11.48497854 | 0.022857105 | 10.39573487
84 | exterior | BJ | 0 | 2 | 0 | 279 | 457 | 330 | 457 | 459 | 0.029 | 459 | 0.051 | 409 | 0.008 | 23.3772 | 0.000206897 | 1.422413793 | 0.002482759 | 8.017241379 | 0.010551724 | 9.568965517 | 0.022781391 | 8.305080092
85 | Interior | BJ | 89 | 1 | 0 | 279 | 406 | 457 | 330 | 503 | 0.008 | 538 | 0.015 | 448 | 0.006 | 25.3253 | 0.000426245 | 1.805534957 | 0.008791416 | 4.755287278 | 0.016035802 | 5.191320855 | 0.02251535 | 4.725773441
86 | Interior | BJ | 140 | 1 | 0 | 178 | 406 | 457 | 330 | 503 | 0.012 | 538 | 0.015 | 448 | 0.006 | 30.6614 | 0.000275387 | 1.806451613 | 0.008605852 | 5.419354839 | 0.020998279 | 6 | 0.026092943 | 5.290322581
87 | Interior | BJ | 0 | 1 | 0 | 279 | 406 | 279 | 368 | 510 | 0.008 | 503 | 0.026 | 448 | 0.012 | 26.4264 | 0.000275103 | 1.612903226 | 0.004264099 | 7.032258065 | 0.020013755 | 7.677419355 | 0.036244842 | 6.903225806
88 | Interior | BJ | 0 | 2 | 0.29 | 240 | 320 | 300 | 300 | 711 | 0.02 | 973 | 0.044 | 800 | 0.004 | 51.0741 | 0.000481928 | 8.204134367 | 0.00626506 | 18.34625323 | 0.02010327 | 19.31524548 | 0.032358003 | 17.3126615
89 | Interior | BJ | 0 | 0 | 0.11 | 200 | 400 | 400 | 300 | 510 | 0.014 | 530 | 0.031 | 440 | 0.008 | 27.951 | 0.000412371 | 3.676089125 | 0.002749141 | 8.571776965 | 0.007010309 | 9.009644164 | 0.010034364 | 8.032147212
90 | Interior | BJ | 50 | 0 | 0.11 | 200 | 400 | 400 | 300 | 510 | 0.014 | 530 | 0.031 | 440 | 0.008 | 28.798 | 0.000344037 | 3.612903226 | 0.003302752 | 7.870967742 | 0.013004587 | 8.387096774 | 0.016995413 | 7.548387097
91 | Interior | BJ | 100 | 0 | 0.11 | 200 | 400 | 400 | 300 | 510 | 0.014 | 530 | 0.031 | 440 | 0.008 | 29.645 | 0.000412844 | 2.516129032 | 0.008325688 | 7.806451613 | 0.016995413 | 8.516129032 | 0.019954128 | 7.677419355
92 | Interior | BJ | 50 | 0 | 0.11 | 200 | 400 | 400 | 200 | 425 | 0.009 | 530 | 0.047 | 440 | 0.012 | 33.033 | 0.000298253 | 3.246753247 | 0.003776534 | 7.597402597 | 0.008129422 | 8.766233766 | 0.009502911 | 7.922077922
93 | Interior | BJ | 100 | 0 | 0.11 | 200 | 400 | 400 | 200 | 425 | 0.009 | 530 | 0.047 | 440 | 0.012 | 32.186 | 0.000344037 | 2.451612903 | 0.00440367 | 7.225806452 | 0.015 | 8.322580645 | 0.017408257 | 7.483870968
94 | Interior | BJ | 55 | 0 | 0 | 180 | 300 | 320 | 280 | 387 | 0.016 | 345 | 0.023 | 364 | 0.009 | 22.869 | 0.000457646 | 3.309865323 | 0.006396149 | 6.465517241 | 0.020013755 | 7.047413793 | 0.044085282 | 6.336206897
95 | Interior | BJ | 51 | 0 | 0.02 | 254 | 381 | 356 | 356 | 441 | 0.01 | 441 | 0.018 | 476 | 0.008 | 24.2242 | 0.000550459 | 1.420538621 | 0.003577982 | 5.491565552 | 0.014036697 | 5.965670317 | 0.022018349 | 5.531222255
96 | Interior | BJ | 89 | 0 | 0.03 | 178 | 381 | 356 | 356 | 441 | 0.009 | 441 | 0.018 | 476 | 0.008 | 22.6996 | 0.000412844 | 1.729887085 | 0.005848624 | 4.025964479 | 0.014036697 | 4.39308398 | 0.018646789 | 3.934515408
97 | Interior | BJ | 83 | 0 | 0.02 | 191 | 381 | 356 | 356 | 441 | 0.009 | 441 | 0.018 | 476 | 0.008 | 31.9319 | 0.000675313 | 1.741935484 | 0.005607804 | 4.064516129 | 0.017010974 | 4.903225806 | 0.0262237 | 4.451612903
98 | Interior | BJ | 83 | 0 | 0.04 | 191 | 559 | 356 | 356 | 441 | 0.006 | 441 | 0.018 | 476 | 0.008 | 16.3471 | 0.000471793 | 1.354077753 | 0.006638805 | 4.053808378 | 0.018046536 | 4.228957199 | 0.026090967 | 3.764369409
99 | Interior | BJ | 0 | 0 | 0.05 | 200 | 300 | 300 | 300 | 368 | 0.017 | 360 | 0.027 | 290 | 0.004 | 34.3882 | 0.000291023 | 3.297413793 | 0.003970273 | 8.534482759 | 0.013286266 | 9.762931034 | 0.041833234 | 8.728448276
100 | Interior | J | 0 | 0 | 0.06 | 200 | 300 | 300 | 300 | 780 | 0.02 | 539 | 0.035 | 320 | 0.006 | 25.9182 | 0.000361995 | 3.733905579 | 0.005077993 | 9.463519313 | 0.021081249 | 10.17167382 | 0.033765872 | 9.077253219
101 | Interior | BJ | 0 | 0 | 0.14 | 300 | 400 | 400 | 400 | 634 | 0.018 | 604 | 0.027 | 681 | 0.009 | 99.0143 | 0.000291504 | 5.670103093 | 0.003081052 | 16.8814433 | 0.006330075 | 19.65206186 | 0.013639886 | 19.45876289
102 | Interior | BJ | 0 | 0 | 0.14 | 300 | 400 | 400 | 400 | 604 | 0.029 | 604 | 0.027 | 681 | 0.009 | 99.0143 | 0.000550459 | 7.687338501 | 0.003784404 | 20.02583979 | 0.009220183 | 23.12661499 | 0.015068807 | 22.6744186
103 | Interior | BJ | 0 | 0 | 0.16 | 180 | 250 | 250 | 250 | 382 | 0.013 | 379 | 0.025 | 420 | 0.005 | 24.2242 | 0.000298554 | 3.290322581 | 0.002249611 | 6.193548387 | 0.010045384 | 6.580645161 | 0.032523693 | 5.935483871
104 | Interior | BJ | 0 | 0 | 0.16 | 180 | 250 | 250 | 250 | 379 | 0.016 | 379 | 0.025 | 420 | 0.005 | 24.2242 | 0.000344353 | 3.35483871 | 0.002272727 | 7.096774194 | 0.007988981 | 7.225806452 | 0.024586777 | 6.516129032
105 | Interior | BJ | 0 | 0 | 0.16 | 180 | 250 | 250 | 250 | 379 | 0.011 | 379 | 0.025 | 420 | 0.005 | 24.2242 | 0.000297966 | 3.205128205 | 0.003964191 | 4.807692308 | 0.020036251 | 5.256410256 | 0.034685106 | 4.600952478
106 | Interior | J | 0 | 0 | 0.25 | 230 | 500 | 400 | 500 | 384 | 0.018 | 384 | 0.014 | 358 | 0.004 | 20.328 | 0.000360182 | 2.773793727 | 0.004199656 | 6.451612903 | 0.007022375 | 6.516129032 | 0.031049914 | 5.806451613
107 | Interior | J | 85 | 0 | 0.25 | 230 | 500 | 400 | 500 | 384 | 0.018 | 384 | 0.014 | 358 | 0.004 | 19.481 | 0.000447601 | 2.671819129 | 0.010043656 | 6.330058244 | 0.025079298 | 6.498270355 | 0.045082085 | 5.659991426
108 | Interior | J | 135 | 0 | 0.25 | 230 | 450 | 500 | 300 | 384 | 0.013 | 384 | 0.019 | 358 | 0.003 | 19.2269 | 0.000383922 | 1.945578663 | 0.009959511 | 4.129032258 | 0.020789321 | 4.451612903 | 0.022924138 | 4
109 | Interior | BJ | 0 | 0 | 0 | 180 | 300 | 320 | 280 | 387 | 0.016 | 345 | 0.023 | 364 | 0.003 | 22.869 | 0.00020595 | 1.558441558 | 0.001098398 | 6.363636364 | 0.008032037 | 7.922077922 | 0.01201373 | 7.077922078
110 | Interior | BJ | 55 | 0 | 0 | 180 | 300 | 320 | 280 | 387 | 0.016 | 345 | 0.023 | 364 | 0.003 | 22.869 | 0.000454916 | 3.235556987 | 0.002479339 | 6.319381498 | 0.006887052 | 6.829823158 | 0.040082645 | 6.077312717
111 | Interior | BJ | 0 | 0 | 0.18 | 180 | 250 | 250 | 250 | 373 | 0.016 | 373 | 0.032 | 330 | 0.01 | 19.7351 | 0.000455367 | 3.687581311 | 0.004466 | 7.4082 | 0.0210748 | 7.63302 | 0.043 | 6.75322
112 | Interior | BJ | 0 | 0 | 0.06 | 200 | 300 | 300 | 300 | 780 | 0.021 | 539 | 0.035 | 320 | 0.006 | 25.9182 | 0.000372852 | 3.52224172 | 0.00245 | 8.23529 | 0.01 | 8.48039 | 0.01802 | 7.64706
113 | Interior | J | 0 | 0 | 0.12 | 200 | 300 | 300 | 300 | 718 | 0.044244097 | 718 | 0.032445671 | 955 | 0.009 | 90.629 | 0.000367336 | 7.211428815 | 0.011445 | 18.9153 | 0.0236 | 20.172 | 0.031568194 | 18.88056084
114 | Interior | J | 0 | 0 | 0 | 300 | 400 | 300 | 350 | 520 | 0.019 | 520 | 0.059 | 344 | 0.003 | 14.4837 | 0.00048 | 1.33257 | 0.00528 | 3.89638 | 0.0168 | 4.92571 | 0.0336 | 4.61333
115 | Interior | J | 0 | 0 | 0 | 300 | 400 | 300 | 350 | 520 | 0.019 | 520 | 0.059 | 344 | 0.003 | 15.4154 | 0.00072 | 1.05769 | 0.01584 | 6.82692 | 0.05256 | 8.26923 | 0.074323355 | 7.002505753
116 | Interior | J | 0 | 0 | 0 | 300 | 400 | 300 | 350 | 520 | 0.019 | 520 | 0.059 | 344 | 0.003 | 15.9236 | 0.000717 | 0.9615 | 0.01577 | 6.538 | 0.0437 | 9.32692 | 0.066577923 | 7.914749448
117 | Interior | J | 0 | 0 | 0 | 300 | 400 | 300 | 350 | 520 | 0.019 | 520 | 0.059 | 429 | 0.021 | 17.4482 | 0.00072 | 0.96 | 0.018 | 5.22115 | 0.04536 | 7.95731 | 0.065479925 | 6.667837818
118 | Interior | J | 0 | 0 | 0 | 300 | 400 | 300 | 350 | 520 | 0.019 | 520 | 0.059 | 344 | 0.003 | 16.4318 | 0.000678 | 1.6346 | 0.0056 | 4.32692 | 0.014 | 4.90385 | 0.02811 | 3.94231
119 | exterior | BJ | 0 | 0 | 0.055 | 259 | 439 | 300 | 300 | 331 | 0.02 | 490 | 0.032 | 437 | 0.0225 | 37.7762 | 0.0002915 | 3.49091 | 0.00577 | 7.309 | 0.01446 | 9.4901 | 0.0208 | 8.509
120 | Interior | BJ | 0 | 2 | 0 | 406 | 508 | 508 | 508 | 551.5808 | 0.018 | 522.622808 | 0.04 | 548.13342 | 0.007365086 | 23.3772 | 0.00055525 | 3.45763 | 0.0034 | 9.71186 | 0.0113264 | 10.322 | 0.031670506 | 9.159770784
121 | Interior | BJ | 0 | 2 | 0 | 406 | 508 | 508 | 508 | 543.307088 | 0.041 | 543.307088 | 0.062 | 549.512372 | 0.014726216 | 70.1316 | 0.00027 | 4.12424 | 0.003414 | 18.279 | 0.008617 | 19.8065 | 0.012917617 | 18.27114358
122 | Interior | BJ | 0 | 2 | 0 | 406 | 508 | 508 | 508 | 522.622808 | 0.032 | 561.233464 | 0.062 | 548.13342 | 0.038955827 | 70.1316 | 0.00027139 | 4.37659 | 0.0023913 | 15.8779 | 0.00652174 | 17.0483 | 0.0253 | 15.75113274
123 | Interior | BJ | 0 | 0 | 0.191 | 130 | 200 | 200 | 200 | 409 | 0.026099385 | 370 | 0.030159289 | 270 | 0.004712389 | 36.837504 | 0.00026 | 6.847692308 | 0.00058 | 9.206538462 | 0.00161 | 13.775 | 0.018273023 | 12.63591448
124 | Interior | BJ | 0 | 0 | 0.332 | 130 | 200 | 200 | 200 | 409 | 0.026099385 | 370 | 0.030159289 | 270 | 0.004712389 | 36.837504 | 0.00019 | 5.276923077 | 0.00066 | 7.598846154 | 0.00313 | 11.05769231 | 0.015597853 | 10.0183728
125 | Interior | BJ | 0 | 0 | 0.051 | 130 | 200 | 200 | 200 | 409 | 0.026099385 | 370 | 0.030159289 | 270 | 0.004712389 | 36.837504 | 0.00026 | 5.449230769 | 0.00073 | 7.313076923 | 0.00494 | 11.11923077 | 0.019037069 | 10.20731333
126 | Interior | J | 0 | 2 |  | 150 | 350 | 250 | 250 | 356.9 | 0.024 | 328.9 | 0.0244 | 301.1 | 0.0026 | 36.32 | 0.000425 | 3.58653 | 0.00536 | 6.62651 | 0.0157 | 6.77985 | 0.042385 | 5.70975
127 | Interior | BJ | 0 | 0 | 0.15 | 250 | 400 | 350 | 350 | 400 | 0.0284 | 400 | 0.0166 | 370 | 0.0097 | 22.78 | 0.000356 | 1.01224 | 0.00292023 | 5.87755 | 0.005769 | 7.47755 | 0.0223647 | 6.36735
128 | Interior | BJ | 0 | 0 | 0.15 | 250 | 400 | 350 | 350 | 400 | 0.0255 | 400 | 0.0208 | 370 | 0.0113 | 19.43 | 0.00075 | 2.54331 | 0.001375 | 5.85659 | 0.0075 | 7.82636 | 0.037125 | 6.22835
129 | Interior | BJ | 0 | 0 | 0.45 | 250 | 400 | 350 | 350 | 400 | 0.0255 | 375 | 0.01 | 370 | 0.0097 | 20.1 | 0.00152952 | 2.22994 | 0.00500433 | 4.76092 | 0.0160772 | 6.45423 | 0.0311403 | 5.76216
130 | Interior | BJ | 0 | 0 | 1.5 | 200 | 400 | 300 | 350 | 335 | 0.017 | 335 | 0.021721869 | 235 | 0.002519573 | 33.56 | 0.0002949 | 4.059183673 | 0.00169585 | 5.507142857 | 0.005308 | 5.594387755 | 0.0141198 | 4.165816327
131 | Interior | BJ | 0 | 0 | 2.5 | 200 | 400 | 300 | 350 | 335 | 0.017 | 335 | 0.021721869 | 235 | 0.002519573 | 29.84 | 0.00022119 | 4.591836735 | 0.000294931 | 6.53622449 | 0.00199078 | 6.538265306 | 0.0120922 | 4.752040816
132 | Interior | BJ | 0 | 0 | 0.25 | 170 | 350 | 350 | 350 | 335 | 0.0444 | 335 | 0.0124 | 235 | 0.0126 | 20.9 | 0.000356302 | 2.98155625 | 0.00328 | 5.77284 | 0.00640189 | 6.34321 | 0.0227805 | 5.32346
133 | Interior | BJ | 0 | 0 | 0.45 | 170 | 350 | 350 | 350 | 335 | 0.0444 | 335 | 0.0124 | 235 | 0.0126 | 26.1 | 0.000332487 | 3.368443531 | 0.00140356 | 6.456 | 0.013294 | 7.512 | 0.0188308 | 6.624
134 | Interior | BJ | 0 | 0 | 0.45 | 170 | 350 | 350 | 350 | 335 | 0.0514 | 335 | 0.024 | 235 | 0.0188 | 21.3 | 0.000338459 | 3.329242684 | 0.00446 | 6.35844 | 0.0130303 | 7.31688 | 0.0238636 | 6.56883
135 | Interior | BJ | 0 | 0 | 0.48 | 170 | 400 | 350 | 350 | 335 | 0.045 | 335 | 0.0226 | 235 | 0.0081 | 20.8 | 0.000358073 | 3.949143812 | 0.001717 | 7.65724 | 0.0063311 | 9.32288 | 0.03106 | 8.21625
136 | Interior | BJ | 0 | 0 | 0.3 | 200 | 350 | 300 | 300 | 448 | 0.0326 | 438 | 0.034 | 1238 | 0.00448799 | 46.17 | 0.000437827 | 3.773911705 | 0.00218 | 7.27007 | 0.006199 | 9.10949 | 0.0152381 | 8.23358
137 | Interior | BJ | 0 | 0 | 0.3 | 200 | 350 | 300 | 300 | 448 | 0.0326 | 438 | 0.034 | 1238 | 0.003739991 | 46.17 | 0.000335 | 3.7 | 0.00575419 | 8.25 | 0.008044 | 8.5 | 0.0134 | 7.75
138 | Interior | BJ | 0 | 0 | 0.3 | 200 | 350 | 300 | 300 | 448 | 0.0326 | 448 | 0.0338 | 1167 | 0.00439823 | 46.17 | 0.0003655 | 3.55145 | 0.0055057 | 7.9416 | 0.00780945 | 8.79285 | 0.0128049 | 8.00607
139 | Interior | BJ | 0 | 0 | 0.3 | 200 | 350 | 300 | 300 | 448 | 0.0326 | 448 | 0.0338 | 1167 | 0.003665191 | 46.17 | 0.0002422 | 3.7709 | 0.00161392 | 6.86709 | 0.00390452 | 8.39741 | 0.015473722 | 7.526566117
140 | Interior | BJ | 0 | 0 | 0.3 | 200 | 350 | 300 | 300 | 448 | 0.0326 | 438 | 0.034 | 375 | 0.005056468 | 46.17 | 0.000188148 | 3.47727 | 0.00164997 | 7.43182 | 0.00805 | 8.48864 | 0.015422 | 7.46591
141 | Interior | BJ | 0 | 0 | 0.15 | 250 | 400 | 350 | 350 | 615.47 | 0.01526814 | 619.76 | 0.029171932 | 467.08 | 0.007737913 | 35.37 | 0.000331939 | 2.427169817 | 0.0011 | 5.570122449 | 0.0078 | 7.166285714 | 0.021 | 6.060653061
142 | Interior | BJ | 0 | 0 | 0.25 | 250 | 400 | 350 | 350 | 615.47 | 0.02035752 | 619.76 | 0.029171932 | 467.08 | 0.005609987 | 35.37 | 0.00035907 | 3.373697224 | 0.0027 | 7.74 | 0.0074 | 10.16791837 | 0.0206 | 8.643020408
143 | Interior | BJ | 0 | 0 | 0.15 | 250 | 400 | 350 | 350 | 615.47 | 0.01526814 | 619.76 | 0.029171932 | 467.08 | 0.005609987 | 35.37 | 0.00033688 | 2.518336216 | 0.0013 | 6.167591837 | 0.009 | 7.162367347 | 0.0249 | 6.088326531
144 | Interior | BJ | 0 | 0 | 0.15 | 250 | 400 | 400 | 400 | 615.47 | 0.02035752 | 619.76 | 0.02233476 | 467.08 | 0.007363108 | 35.37 | 0.000305659 | 2.408312847 | 0.0011 | 5.8243125 | 0.0024 | 7.63925 | 0.0087 | 6.4273125
145 | Interior | BJ | 0 | 0 | 0.15 | 250 | 400 | 450 | 450 | 615.47 | 0.0254469 | 619.76 | 0.02233476 | 467.08 | 0.006544985 | 35.37 | 0.000272855 | 2.267840717 | 0.001 | 5.554765432 | 0.002 | 7.842123457 | 0.0082 | 6.665728395
146 | Interior | BJ | 0 | 0 | 0.15 | 250 | 400 | 350 | 350 | 471.87 | 0.02035752 | 507.68 | 0.029171932 | 467.08 | 0.005609987 | 35.37 | 0.000356194 | 2.514466536 | 0.0018 | 5.200489796 | 0.0073 | 6.687755102 | 0.0241 | 5.684326531
147 | Interior | BJ | 0 | 0 | 0.15 | 250 | 400 | 350 | 350 | 615.47 | 0.02035752 | 619.76 | 0.029171932 | 467.08 | 0.005609987 | 36.45 | 0.00034515 | 2.959434 | 0.0008 | 6.801306122 | 0.0048 | 8.852979592 | 0.0133 | 7.54522449
148 | Interior | BJ | 0 | 0 | 0.15 | 250 | 400 | 350 | 350 | 615.47 | 0.01526814 | 619.76 | 0.029171932 | 467.08 | 0.006698492 | 35.37 | 0.000337625 | 2.405465606 | 0.0013 | 5.091510204 | 0.0046 | 7.566122449 | 0.0085 | 6.106857143
149 | exterior | BJ | 0 | 0 | 0.15 | 250 | 400 | 350 | 350 | 615.47 | 0.0254469 | 619.76 | 0.029171932 | 467.08 | 0.007737913 | 35.37 | 0.000316989 | 2.009421146 | 0.0013 | 4.239346939 | 0.0021 | 6.091591837 | 0.0397 | 5.139755102
150 | exterior | BJ | 0 | 0 | 0.15 | 250 | 400 | 350 | 350 | 615.47 | 0.030536281 | 619.76 | 0.029171932 | 467.08 | 0.006698492 | 35.37 | 0.000323334 | 2.278160853 | 0.0026 | 4.759836735 | 0.0048 | 7.008163265 | 0.0304 | 5.956979592
151 | exterior | BJ | 0 | 0 | 0.15 | 250 | 400 | 350 | 350 | 615.47 | 0.035625661 | 619.76 | 0.029171932 | 467.08 | 0.006698492 | 36.45 | 0.000340119 | 2.633199765 | 0.0008 | 5.828244898 | 0.0081 | 8.025142857 | 0.0357 | 6.726367347
152 | exterior | BJ | 0 | 0 | 0.15 | 250 | 400 | 350 | 350 | 615.47 | 0.030536281 | 619.76 | 0.029171932 | 467.08 | 0.006698492 | 36.45 | 0.000326414 | 2.436934946 | 0.0012 | 5.465469388 | 0.005 | 7.276408163 | 0.0208 | 6.185061224
153 | exterior | BJ | 0 | 0 | 0.15 | 250 | 400 | 350 | 350 | 615.47 | 0.030536281 | 619.76 | 0.029171932 | 467.08 | 0.006698492 | 35.37 | 0.000319501 | 2.24299808 | 0.0017 | 4.738367347 | 0.004 | 6.851673469 | 0.0174 | 5.823918367
154 | Interior | BJ | 0 | 0 | 0.191 | 150 | 200 | 200 | 200 | 335 | 0.022619467 | 335 | 0.030159289 | 235 | 0.004712389 | 36.9036 | 0.00058 | 6.52425 | 0.000794623 | 8.213827604 | 0.00161 | 8.87475 | 0.008536254 | 8.282137361
155 | Interior | BJ | 0 | 0 | 0.352 | 150 | 200 | 200 | 200 | 335 | 0.022619467 | 335 | 0.030159289 | 235 | 0.004712389 | 36.9036 | 0.00066 | 4.93565 | 0.001023215 | 6.506927158 | 0.00313 | 7.19475 | 0.008484626 | 6.557638482
156 | Interior | BJ | 0 | 0 | 0.051 | 150 | 200 | 200 | 200 | 335 | 0.022619467 | 335 | 0.030159289 | 235 | 0.004712389 | 36.9036 | 0.00073 | 4.695175 | 0.00160589 | 7.023611465 | 0.00494 | 7.837175 | 0.011491173 | 7.271153333
157 | Interior | J | 0 | 0 | 0.11 | 300 | 550 | 500 | 350 | 538 | 0.027 | 538 | 0.022 | 0 | 0 | 26.7652 | 0.000279 | 2.47863 | 0.00260465 | 6.23932 | 0.00669767 | 7.86325 | 0.026910143 | 7.037548698
158 | Interior | J | 0 | 0 | 0.11 | 300 | 550 | 500 | 350 | 538 | 0.027 | 538 | 0.022 | 0 | 0 | 26.7652 | 4.566e-05 | 2.60163 | 0.00182648 | 7.96748 | 0.00410959 | 9.02439 | 0.022933283 | 8.134473423
159 | Interior | J | 0 | 0 | 0.11 | 300 | 550 | 400 | 400 | 538 | 0.033 | 538 | 0.025 | 0 | 0 | 27.6969 | 0.0002666 | 2.17742 | 0.0031556 | 7.01613 | 0.0048 | 8.3871 | 0.020705625 | 7.368956734
160 | Interior | J | 0 | 0 | 0.11 | 300 | 550 | 500 | 350 | 538 | 0.027 | 538 | 0.022 | 0 | 0 | 26.7652 | 6.849e-05 | 2.84553 | 0.00280822 | 7.31707 | 0.0060274 | 8.86179 | 0.026592761 | 7.980928821
161 | Interior | J | 0 | 0 | 0.11 | 300 | 550 | 400 | 400 | 538 | 0.033 | 538 | 0.025 | 0 | 0 | 27.6969 | 0.000132159 | 1.45161 | 0.00297357 | 7.33871 | 0.00614537 | 9.27419 | 0.023104497 | 8.110989512
162 | Interior | BJ | 0 | 0 | 0.13 | 120 | 150 | 120 | 150 | 340 | 0.014 | 343 | 0.023 | 447 | 0.004 | 26.4264 | 0.00079 | 2.60793 | 0.00345033 | 8.3345 | 0.00874693 | 9.28747 | 0.0125658 | 8.12566
163 | Interior | BJ | 140 | 1 | 0.04 | 254 | 457 | 356 | 533 | 450 | 0.011 | 450 | 0.012 | 441 | 0.01 | 24.563 | 0.00050104 | 2.602675464 | 0.003483 | 5.349829131 | 0.0094604 | 5.908952305 | 0.0268039 | 4.796275913
164 | exterior | BJ | 0 | 1 | 0.1 | 406 | 457 | 457 | 457 | 542 | 0.007 | 498 | 0.019 | 0 | 0 | 20.9209 | 0.00041076 | 1.914811685 | 0.00164207 | 2.7323767 | 0.00866932 | 3.528422008 | 0.0133358 | 3.205700937
165 | exterior | J | 0 | 1 | 0.1 | 406 | 457 | 457 | 457 | 498 | 0.012 | 498 | 0.019 | 0 | 0 | 20.5821 | 0.000227 | 2.036096715 | 0.00443182 | 3.943602414 | 0.0117045 | 4.115065317 | 0.0192045 | 3.79357299
166 | exterior | BJ | 0 | 1 | 0.1 | 406 | 762 | 457 | 457 | 542 | 0.004 | 471 | 0.031 | 0 | 0 | 21.0056 | 0.000113636 | 1.039297699 | 0.00227273 | 2.100243283 | 0.00727273 | 2.641544997 | 0.0320455 | 2.186849764
167 | exterior | J | 0 | 1 | 0.1 | 406 | 762 | 457 | 457 | 498 | 0.007 | 471 | 0.031 | 0 | 0 | 23.1231 | 0.000568 | 1.930955022 | 0.00329545 | 2.72605507 | 0.00897727 | 3.271267129 | 0.0357955 | 2.72605507
168 | exterior | BJ | 0 | 0 | 0.1 | 406 | 406 | 406 | 406 | 459 | 0.018 | 470 | 0.025 | 0 | 0 | 28.0357 | 0.0001725 | 0.847972983 | 0.000811257 | 2.27164017 | 0.0035252 | 2.546214501 | 0.00727676 | 2.268567929
169 | exterior | J | 0 | 0 | 0.1 | 406 | 406 | 406 | 406 | 459 | 0.018 | 470 | 0.025 | 0 | 0 | 28.798 | 0.0002523 | 2.150315116 | 0.00199428 | 4.775304702 | 0.00338831 | 5.140584683 | 0.0184577 | 3.692001304
170 | exterior | J | 0 | 0 | 0.25 | 406 | 406 | 406 | 406 | 459 | 0.018 | 470 | 0.025 | 0 | 0 | 28.798 | 0.00014414 | 1.404921211 | 0.00158559 | 5.021656589 | 0.00295495 | 5.441969094 | 0.0105225 | 4.065397971
171 | exterior | J | 0 | 0 | 0.1 | 406 | 406 | 406 | 406 | 459 | 0.018 | 470 | 0.025 | 0 | 0 | 26.8499 | 0.0002158 | 1.608468309 | 0.00208633 | 4.422040745 | 0.00582734 | 5.290257348 | 0.0172662 | 4.375810554
172 | exterior | J | 0 | 0 | 0.25 | 406 | 406 | 406 | 406 | 459 | 0.018 | 470 | 0.025 | 0 | 0 | 26.8499 | 0.000263612 | 2.076175279 | 0.0025477 | 5.097561176 | 0.00617297 | 5.446407403 | 0.0130119 | 4.28798389
173 | exterior | BJ | 0 | 0 | 0.1 | 304.8 | 406.4 | 304.8 | 457.2 | 454 | 0.041489985 | 469.5 | 0.022271128 | 0 | 0 | 39.1314 | 0.000140625 | 2.402175522 | 0.00182812 | 5.514079469 | 0.00539062 | 6.251111677 | 0.009375 | 5.350297555
174 | exterior | BJ | 0 | 0 | 0.1 | 304.8 | 406.4 | 304.8 | 457.2 | 454 | 0.041489985 | 469.5 | 0.022271128 | 0 | 0 | 34.727 | 0.000146896 | 1.249390407 | 0.000963138 | 4.164636826 | 0.00437431 | 6.377095537 | 0.00616269 | 5.25784863
175 | exterior | BJ | 0 | 0 | 0.25 | 304.8 | 406.4 | 304.8 | 457.2 | 454 | 0.041489985 | 469.5 | 0.022271128 | 0 | 0 | 31.339 | 0.000310519 | 1.783423395 | 0.00092007 | 3.934428129 | 0.00306712 | 7.05819433 | 0.00601897 | 5.988406718
176 | exterior | BJ | 0 | 0 | 0.25 | 304.8 | 406.4 | 304.8 | 457.2 | 454 | 0.041489985 | 469.5 | 0.022271128 | 0 | 0 | 33.9647 | 0.000179037 | 2.239245124 | 0.0009918 | 5.067459323 | 0.0053637 | 7.130598844 | 0.0134627 | 5.131493119
177 | Interior | BJ | 0 | 0 | 0 | 250 | 500 | 450 | 300 | 500 | 0.0107 | 500 | 0.0205 | 500 | 0.0035 | 67.76 | 2e-05 | 1.5 | 0.0005 | 3.2 | 0.003 | 5.3 | 0.010481342 | 5.041383892
178 | Interior | BJ | 0 | 0 | 0 | 250 | 500 | 450 | 300 | 700 | 0.0107 | 500 | 0.0259 | 700 | 0.0028 | 67.76 | 6e-05 | 2.6 | 0.0005 | 3.9 | 0.0012 | 4.5 | 0.005704435 | 4.483810118
179 | Interior | BJ | 0 | 0 | 0.3 | 250 | 500 | 450 | 300 | 700 | 0.0107 | 500 | 0.0259 | 700 | 0.0028 | 67.76 | 4e-05 | 2.4 | 0.0001 | 5.1 | 0.00192884 | 6.4 | 0.008599298 | 6.038968731
180 | Interior | BJ | 0 | 0 | 0 | 250 | 500 | 450 | 300 | 700 | 0.0107 | 500 | 0.0205 | 700 | 0.0035 | 84.7 | 0.00084 | 2.3 | 0.0014 | 3.1 | 0.0024 | 4.1 | 0.005654298 | 3.649
181 | Interior | BJ | 0 | 0 | 0 | 250 | 500 | 450 | 300 | 700 | 0.0107 | 500 | 0.0259 | 700 | 0.0035 | 84.7 | 0.0002 | 1.2 | 0.0009 | 2.5 | 0.0017 | 4.4 | 0.004157069 | 3.916
182 | Interior | BJ | 0 | 0 | 0.11 | 406 | 508 | 457 | 406 | 423 | 0.009 | 423 | 0.014 | 0 | 0 | 26.9346 | 0.000379507 | 1.529038299 | 0.00607211 | 5.096262371 | 0.0108159 | 5.20419568 | 0.028647762 | 4.469158098
183 | Interior | BJ | 0 | 0 | 0.12 | 406 | 508 | 457 | 406 | 423 | 0.009 | 423 | 0.014 | 0 | 0 | 25.2406 | 0.000189753 | 1.490688474 | 0.00502846 | 4.870524198 | 0.0208729 | 5.036830733 | 0.0478178 | 4.32013773
184 | Interior | BJ | 0 | 0 | 0.08 | 406 | 508 | 457 | 406 | 423 | 0.009 | 423 | 0.014 | 0 | 0 | 35.9975 | 0.00075901 | 2.362023806 | 0.00626 | 4.670102642 | 0.0120493 | 5.129079519 | 0.0324478 | 4.357342979
185 | Interior | BJ | 0 | 0 | 0.08 | 406 | 508 | 457 | 406 | 423 | 0.009 | 423 | 0.014 | 0 | 0 | 36.3363 | 0.000329507 | 2.808813609 | 0.007115 | 6.19623081 | 0.0092 | 6.422690461 | 0.025788627 | 5.766870641
186 | Interior | BJ | 0 | 0 | 0.09 | 406 | 508 | 457 | 406 | 527 | 0.013 | 538 | 0.028 | 0 | 0 | 32.5248 | 0.00066413 | 2.430405493 | 0.008918 | 7.208644475 | 0.0288425 | 7.456515409 | 0.0448767 | 6.190576581
187 | Interior | BJ | 0 | 0 | 0.09 | 406 | 508 | 457 | 406 | 516 | 0.013 | 510 | 0.028 | 0 | 0 | 32.2707 | 0.00085388 | 2.670701153 | 0.00777989 | 7.667257126 | 0.013093 | 7.880270783 | 0.0374 | 6.417321878
188 | Interior | BJ | 0 | 0 | 0.1 | 406 | 508 | 457 | 406 | 527 | 0.013 | 538 | 0.028 | 0 | 0 | 30.7461 | 0.00075901 | 2.363544978 | 0.00455 | 6.348849344 | 0.0105313 | 7.69217178 | 0.0432638 | 6.622442239
189 | exterior | J | 0 | 0 | 0.1 | 300 | 500 | 300 | 300 | 487 | 0.016755161 | 487 | 0.027925268 | 0 | 0 | 24.3936 | 0.0003249 | 1.461148781 | 0.00292419 | 2.543482603 | 0.00552347 | 2.841122928 | 0.007689 | 2.651715449
190 | exterior | BJ | 0 | 0 | 0.1 | 300 | 500 | 300 | 300 | 459 | 0.006031858 | 459 | 0.010053096 | 0 | 0 | 24.3936 | 0.00032491 | 1.650556261 | 0.00043323 | 2.056429432 | 0.0005415 | 2.191720489 | 0.0067148 | 1.880551058
191 | exterior | BJ | 0 | 0 | 0.145105764 | 300 | 500 | 300 | 300 | 555 | 0.016755161 | 555 | 0.022619467 | 555 | 0.009817477 | 30.0629 | 0.00019189 | 2.94149 | 0.000831557 | 4.46214 | 0.00492537 | 8.29236 | 0.0133689 | 7.08067
192 | exterior | J | 0 | 0 | 0 | 134 | 200 | 167 | 167 | 324 | 0.012 | 324 | 0.015 | 0 | 0 | 28.6286 | 0.00055813 | 0.654345 | 0.00139535 | 1.3088 | 0.00390698 | 1.64809 | 0.0128372 | 1.49355
193 | exterior | J | 0 | 0 | 0.1 | 300 | 500 | 300 | 300 | 343.7 | 0.016755161 | 343.7 | 0.027925268 | 0 | 0 | 24.3936 | 0.00027027 | 1.695603192 | 0.0022973 | 2.329319168 | 0.00831081 | 3.031539322 | 0.019533015 | 2.542272422
194 | exterior | BJ | 0 | 0 | 0.1 | 300 | 500 | 300 | 300 | 316.1 | 0.008210029 | 316.1 | 0.013683381 | 0 | 0 | 24.3936 | 0.00017696 | 1.226640705 | 0.0002338 | 1.737746812 | 0.000295653 | 2.010330654 | 0.003407 | 1.822930269
195 | exterior | J | 0 | 0 | 0.18 | 155 | 305 | 155 | 205 | 504 | 0.01 | 504 | 0.025 | 0 | 0 | 44.4675 | 0.0005265 | 2.705751211 | 0.001658 | 4.102860439 | 0.00466 | 5.268277664 | 0.0070421 | 4.509931093
196 | exterior | J | 0 | 0 | 0.1 | 300 | 400 | 300 | 300 | 370 | 0.020943951 | 370 | 0.027925268 | 0 | 0 | 14.9919 | 0.000289157 | 1.488102148 | 0.00395181 | 2.376969181 | 0.00698795 | 2.586703365 | 0.013012 | 2.40693241
197 | exterior | J | 0 | 0 | 0.1 | 300 | 400 | 300 | 300 | 330 | 0.013404129 | 370 | 0.027925268 | 0 | 0 | 14.9919 | 9.638e-05 | 1.627926339 | 0.00308 | 2.097325006 | 0.00587952 | 2.217173712 | 0.0112289 | 2.097325006
198 | exterior | J | 0 | 0 | 0.1 | 300 | 600 | 300 | 300 | 370 | 0.013962634 | 370 | 0.027925268 | 0 | 0 | 14.9919 | 0.000578313 | 1.098601217 | 0.003228 | 1.418192156 | 0.007759 | 1.667873103 | 0.020894343 | 1.212361394
199 | exterior | J | 0 | 0 | 0.1 | 300 | 600 | 300 | 300 | 330 | 0.008936086 | 370 | 0.027925268 | 0 | 0 | 14.9919 | 0.0001445 | 0.928818004 | 0.00742 | 1.308331193 | 0.0111807 | 1.378241185 | 0.025531304 | 0.931838994
200 | Interior | BJ | 0 | 0 | 0.25 | 350 | 500 | 400 | 400 | 528 | 0.0149 | 528 | 0.0151 | 407 | 0.009 | 19.296 | 0.000436034 | 2.54861073 | 0.012345 | 6.05837 | 0.0373453 | 7.5642 | 0.0845201 | 6.26848
201 | Interior | BJ | 0 | 0 | 0.3 | 300 | 500 | 400 | 400 | 540 | 0.021 | 540 | 0.0196 | 368 | 0.0102 | 25.125 | 0.000359888 | 2.685595019 | 0.00771144 | 5.81323 | 0.0191542 | 8.05447 | 0.06666 | 7.03891
202 | Interior | BJ | 0 | 0 | 0.25 | 250 | 400 | 450 | 350 | 444 | 0.0241 | 444 | 0.0102 | 464 | 0.0075 | 19.966 | 0.000351561 | 2.62533654 | 0.001925 | 5.625 | 0.00655703 | 7.06641 | 0.04713 | 5.87109
203 | Interior | BJ | 0 | 0 | 0.25 | 300 | 500 | 400 | 400 | 444 | 0.0174 | 553 | 0.0151 | 362 | 0.0102 | 21.976 | 0.000367895 | 2.190474334 | 0.00610036 | 4.60465 | 0.0246692 | 6.94186 | 0.0715417 | 5.75581
The content highlighted by red is the value after filled in, which has not be recorded in original literature.